## LDH
StudyID | Material Name | Post exposure days | Total Dose (μg/kg) | LDH (fold of control) (BAL)
2020 | TiO2 | 7 | 1000 | 1.228571732
2020 | TiO2 | 30 | 1000 | 1.057143464
2020 | TiO2 | 90 | 1000 | 1.296296807
2020 | TiO2 | 1 | 5000 | 1.77777888
2020 | TiO2 | 7 | 5000 | 1.285715197
2020 | TiO2 | 30 | 5000 | 1.057143464
2020 | TiO2 | 90 | 5000 | 1
2020 | TiO2 | 1 | 1000 | 1.333333333
2020 | TiO2 | 7 | 1000 | 1.057143464
2020 | TiO2 | 30 | 1000 | 1.057143464
2020 | TiO2 | 90 | 1000 | 1.074074891
2020 | TiO2 | 1 | 5000 | 1.311110891
2020 | TiO2 | 7 | 5000 | 1.228571732
2020 | TiO2 | 30 | 5000 | 0.971428268
2020 | TiO2 | 90 | 5000 | 1.267853944
2020 | Control | 1 | 0 | 1
2020 | Control | 7 | 0 | 1
2020 | Control | 30 | 0 | 1
2020 | Control | 90 | 0 | 1
2020 | TiO2 | 1 | 1000 | 1.044443232
2020 | TiO2 | 7 | 1000 | 1.057143464
2020 | TiO2 | 30 | 1000 | 0.914286929
2020 | TiO2 | 90 | 1000 | 1
2020 | TiO2 | 1 | 5000 | 1.11111056
2020 | TiO2 | 7 | 5000 | 1.2
2020 | TiO2 | 30 | 5000 | 1.057143464
2020 | TiO2 | 90 | 5000 | 1
2020 | TiO2 | 1 | 1000 | 1.177777888
2025 | Control | 0 | 0 | 1
2025 | Control | 1 | 0 | 1
2025 | TiO2 | 0 | 59.09090909 | 1.416666667
2025 | TiO2 | 0 | 568.1818182 | 1.027777778
2025 | TiO2 | 1 | 577.2727273 | 0.547169811
2025 | TiO2 | 0 | 50 | 0.833333333
2025 | TiO2 | 0 | 563.6363636 | 0.972222222
2025 | TiO2 | 1 | 554.5454545 | 0.660377358
2025 | Control | 1 | 0 | 1
2025 | TiO2 | 1 | 227 | 1.054054054
2025 | TiO2 | 1 | 909 | 1.378378378
2025 | TiO2 | 1 | 1363 | 1.486486486
2025 | TiO2 | 1 | 1136 | 1.432432432
2025 | TiO2 | 1 | 4545 | 1.459459459
2025 | TiO2 | 1 | 6818 | 1.621621622
2029 | Control | 1 | 0 | 1
2029 | Control | 7 | 0 | 1
2029 | Control | 30 | 0 | 1
2029 | Control | 90 | 0 | 1
2029 | TiO2 | 1 | 1000 | 1.123815255
2029 | TiO2 | 7 | 1000 | 0.879889083
2029 | TiO2 | 30 | 1000 | 1.269180471
2029 | TiO2 | 90 | 1000 | 1.051889169
2029 | TiO2 | 1 | 5000 | 1.309613359
2029 | TiO2 | 7 | 5000 | 1.150321074
2029 | TiO2 | 30 | 5000 | 1.134481255
2029 | TiO2 | 90 | 5000 | 1.259445844
2029 | TiO2 | 1 | 1000 | 1.061832406
2029 | TiO2 | 7 | 1000 | 0.819760654
2029 | TiO2 | 30 | 1000 | 1.089799477
2029 | TiO2 | 90 | 1000 | 1.051889169
2029 | TiO2 | 1 | 5000 | 1.278772379
2029 | TiO2 | 7 | 5000 | 1.240367776
2029 | TiO2 | 30 | 5000 | 1.179380994
2029 | TiO2 | 90 | 5000 | 1.103778338
2029 | TiO2 | 1 | 1000 | 1.588385738
2029 | TiO2 | 7 | 1000 | 1
2029 | TiO2 | 30 | 1000 | 1.089799477
2029 | TiO2 | 90 | 1000 | 1.103778338
2029 | TiO2 | 1 | 5000 | 2.672483827
2029 | TiO2 | 7 | 5000 | 1.691185055
2029 | TiO2 | 30 | 5000 | 2.076939843
2029 | TiO2 | 90 | 5000 | 1.414861461
2029 | TiO2 | 1 | 1000 | 1.185798104
2029 | TiO2 | 7 | 1000 | 0.879889083
2029 | TiO2 | 30 | 1000 | 1.134481255
2029 | TiO2 | 90 | 1000 | 1.103778338
2029 | TiO2 | 1 | 5000 | 1.495561908
2029 | TiO2 | 7 | 5000 | 1.090192644
2029 | TiO2 | 30 | 5000 | 1
2029 | TiO2 | 90 | 5000 | 0.948110831
2031 | Control | 1 | 0 | 1
2031 | Control | 7 | 0 | 1
2031 | Control | 35 | 0 | 1
2031 | Control | 90 | 0 | 1
2031 | TiO2 | 1 | 1000 | 0.900000152
2031 | TiO2 | 7 | 1000 | 1.023137178
2031 | TiO2 | 35 | 1000 | 1.300001011
2031 | TiO2 | 90 | 1000 | 1.153846154
2031 | TiO2 | 1 | 5000 | 1.750004929
2031 | TiO2 | 7 | 5000 | 1.764704518
2031 | TiO2 | 35 | 5000 | 1.166667678
2031 | TiO2 | 90 | 5000 | 1.038462705
2041 | Control | 3 | 0 | 1
2041 | TiO2 | 3 | 330 | 1.117647059
2041 | TiO2 | 3 | 660 | 1.176470588
2041 | TiO2 | 3 | 3300 | 1.294117647
2041 | TiO2 | 3 | 10000 | 1.529411765
2041 | Control | 30 | 0 | 1
2041 | TiO2 | 30 | 330 | 0.916666667
2041 | TiO2 | 30 | 660 | 0.875
2041 | TiO2 | 30 | 3300 | 1.041666667
2041 | TiO2 | 30 | 10000 | 1.041666667
2041 | Control | 60 | 0 | 1
2041 | TiO2 | 60 | 330 | 0.793103448
2041 | TiO2 | 60 | 660 | 0.793103448
2041 | TiO2 | 60 | 3300 | 0.724137931
2041 | TiO2 | 60 | 10000 | 0.793103448
2041 | Control | 180 | 0 | 1
2041 | TiO2 | 180 | 330 | 0.724137931
2041 | TiO2 | 180 | 660 | 0.793103448
2041 | TiO2 | 180 | 3300 | 0.862068966
2041 | TiO2 | 180 | 10000 | 0.965517241
2042 | Control | 1 | 0 | 1
2042 | TiO2 | 1 | 33.3 | 1.153846154
2042 | TiO2 | 1 | 333.3 | 1.371794872
2042 | TiO2 | 1 | 3333.3 | 2.358974359
2042 | Control | 3 | 0 | 1
2042 | TiO2 | 3 | 33.3 | 1.31372549
2042 | TiO2 | 3 | 333.3 | 1.333333333
2042 | TiO2 | 3 | 3333.3 | 2.562091503
2042 | Control | 6 | 0 | 1
2042 | TiO2 | 6 | 33.3 | 1.035971223
2042 | TiO2 | 6 | 333.3 | 1.122302158
2042 | TiO2 | 6 | 3333.3 | 1.395683453
7006 | Control | 1 | 0 | 1
7006 | Fe2O3 | 1 | 200 | 0.794117647
7006 | Fe2O3 | 1 | 600 | 0.808823529
7006 | Fe2O3 | 1 | 2000 | 0.808823529
7007 | Control | 1 | 0 | 1
7007 | Fe2O3 | 1 | 800 | 2.01980198
7007 | Fe2O3 | 7 | 800 | 2.683168317
7007 | Fe2O3 | 30 | 800 | 1.891089109
7007 | Fe2O3 | 1 | 800 | 1.940594059
7007 | Fe2O3 | 7 | 800 | 1.148514851
7007 | Fe2O3 | 30 | 800 | 1.059405941
7007 | Fe2O3 | 1 | 20000 | 0.96039604
7007 | Fe2O3 | 7 | 20000 | 1.504950495
7007 | Fe2O3 | 30 | 20000 | 1.188118812
7007 | Fe2O3 | 1 | 20000 | 1.544554455
7007 | Fe2O3 | 7 | 20000 | 1.346534653
7007 | Fe2O3 | 30 | 20000 | 1.178217822
8004 | Control | 1 | 0 | 1
8004 | Control | 7 | 0 | 1
8004 | Control | 30 | 0 | 1
8004 | Control | 90 | 0 | 1
8004 | Crystalline Silica | 1 | 1000 | 2.142878742
8004 | Crystalline Silica | 7 | 1000 | 1.027694479
8004 | Crystalline Silica | 30 | 1000 | 1.815842246
8004 | Crystalline Silica | 90 | 1000 | 2.742265929
8004 | Crystalline Silica | 1 | 5000 | 4.642878742
8004 | Crystalline Silica | 7 | 5000 | 3.139001588
8004 | Crystalline Silica | 30 | 5000 | 3.710561497
8004 | Crystalline Silica | 90 | 5000 | 5.54927269
8015 | Control | 1 | 0 | 1
8015 | Control | 7 | 0 | 1
8015 | Control | 30 | 0 | 1
8015 | Control | 90 | 0 | 1
8015 | Crystalline Silica | 1 | 1000 | 2.111111111
8015 | Crystalline Silica | 7 | 1000 | 1.026315789
8015 | Crystalline Silica | 30 | 1000 | 1.806188925
8015 | Crystalline Silica | 90 | 1000 | 2.725252525
8015 | Crystalline Silica | 1 | 5000 | 4.554074074
8015 | Crystalline Silica | 7 | 5000 | 3.129824561
8015 | Crystalline Silica | 30 | 5000 | 3.614006515
8015 | Crystalline Silica | 90 | 5000 | 5.482828283
8025 | Control | 1 | 0 | 1
8025 | Control | 10 | 0 | 1
8025 | Control | 28 | 0 | 1
8025 | CeO2 | 1 | 150 | 1.958333333
8025 | CeO2 | 10 | 150 | 2.615384615
8025 | CeO2 | 28 | 150 | 1.487179487
8025 | CeO2 | 1 | 500 | 2.791666667
8025 | CeO2 | 10 | 500 | 2.897435897
8025 | CeO2 | 28 | 500 | 2.743589744
8025 | CeO2 | 1 | 1000 | 4.25
8025 | CeO2 | 10 | 1000 | 3.974358974
8025 | CeO2 | 28 | 1000 | 3.974358974
8025 | CeO2 | 1 | 3500 | 4.375
8025 | CeO2 | 10 | 3500 | 7.179487179
8025 | CeO2 | 28 | 3500 | 8.333333333
8025 | CeO2 | 1 | 7000 | 5.541666667
8025 | CeO2 | 10 | 7000 | 10.74358974
8025 | CeO2 | 28 | 7000 | 7.58974359
8038 | Crystalline Silica | 1 | 450 | 7
8038 | Crystalline Silica | 1 | 2250 | 8.24
8038 | Crystalline Silica | 1 | 11250 | 11.66
8038 | Crystalline Silica | 7 | 450 | 2.64
8038 | Crystalline Silica | 7 | 2250 | 3.73
8038 | Crystalline Silica | 7 | 11250 | 6.06
8038 | Crystalline Silica | 14 | 450 | 3.73
8038 | Crystalline Silica | 14 | 2250 | 6.53
8038 | Crystalline Silica | 14 | 11250 | 9.64
8038 | Crystalline Silica | 28 | 450 | 6.06
8038 | Crystalline Silica | 28 | 2250 | 9.17
8038 | Crystalline Silica | 28 | 11250 | 16.02
8038 | Crystalline Silica | 63 | 450 | 13.68
8038 | Crystalline Silica | 63 | 2250 | 16.8
8038 | Crystalline Silica | 63 | 11250 | 33.91
80421 | Al2O3 | 1 | 2250 | 2.95
80421 | Al2O3 | 1 | 11250 | 4.04
80421 | Al2O3 | 7 | 2250 | 2.17
80421 | Al2O3 | 7 | 11250 | 7.46
80421 | Al2O3 | 14 | 2250 | 1.71
80421 | Al2O3 | 14 | 11250 | 4.35
80421 | Al2O3 | 28 | 2250 | 1.24
80421 | Al2O3 | 28 | 11250 | 2.95
80421 | Al2O3 | 63 | 2250 | 1.24
80421 | Al2O3 | 63 | 11250 | 2.33
80422 | TiO2 | 1 | 2250 | 3.42
80422 | TiO2 | 1 | 11250 | 4.66
80422 | TiO2 | 7 | 2250 | 2.17
80422 | TiO2 | 7 | 11250 | 5.6
80422 | TiO2 | 14 | 2250 | 1.71
80422 | TiO2 | 14 | 11250 | 4.19
80422 | TiO2 | 28 | 2250 | 1.39
80422 | TiO2 | 28 | 11250 | 2.33
80422 | TiO2 | 63 | 2250 | 1.08
80422 | TiO2 | 63 | 11250 | 2.02
8049 | Control | 1 | 0 | 1
8049 | Control | 28 | 0 | 1
8049 | CeO2 | 1 | 1000 | 4.276595745
8049 | CeO2 | 28 | 1000 | 4.108108108
8049 | CeO2 | 1 | 7000 | 5.595744681
8049 | CeO2 | 28 | 7000 | 8.027027027
8050 | Control | 1 | 0 | 1
8050 | CeO2 | 1 | 27.02702703 | 1.235294118
8050 | CeO2 | 1 | 270.2702703 | 5.282352941
8050 | CeO2 | 1 | 1081.081081 | 7.058823529
8056 | Control | 1 | 0 | 1
8056 | Control | 7 | 0 | 1
8056 | Control | 30 | 0 | 1
8056 | MgO | 1 | 1000 | 1.62665066
8056 | MgO | 7 | 1000 | 1.567723343
8056 | MgO | 30 | 1000 | 1.436420722
8056 | MgO | 1 | 5000 | 2.989195678
8056 | MgO | 7 | 5000 | 2.786743516
8056 | MgO | 30 | 5000 | 2.144427002
80561 | Control | 1 | 0 | 1
80561 | Control | 7 | 0 | 1
80561 | Control | 30 | 0 | 1
80561 | Crystalline Silica | 1 | 1000 | 1.236494598
80561 | Crystalline Silica | 7 | 1000 | 1.18443804
80561 | Crystalline Silica | 30 | 1000 | 0.908948195
80561 | Crystalline Silica | 1 | 5000 | 1.557022809
80561 | Crystalline Silica | 7 | 5000 | 1.585014409
80561 | Crystalline Silica | 30 | 5000 | 1.218210361
8078 | ZnO | 1 | 458 | 7.1
8078 | ZnO | 7 | 458 | 2.77
8078 | ZnO | 28 | 458 | 1.11
8078 | ZnO | 1 | 1378 | 10.41
8078 | ZnO | 7 | 1378 | 2.9
8078 | ZnO | 28 | 1378 | 1.38
20201 | Control | 1 | 0 | 1
20201 | Control | 7 | 0 | 1
20201 | Control | 30 | 0 | 1
20201 | Control | 90 | 0 | 1
20201 | Crystalline Silica | 1 | 1000 | 1.584388573
20201 | Crystalline Silica | 7 | 1000 | 1.461428905
20201 | Crystalline Silica | 30 | 1000 | 2.037072466
20201 | Crystalline Silica | 90 | 1000 | 3.272224258
20201 | Crystalline Silica | 1 | 5000 | 3.513331647
20201 | Crystalline Silica | 7 | 5000 | 3.498501371
20201 | Crystalline Silica | 30 | 5000 | 4.472929022
20201 | Crystalline Silica | 90 | 5000 | 7.405560163
20291 | Control | 1 | 0 | 1
20291 | Control | 7 | 0 | 1
20291 | Control | 30 | 0 | 1
20291 | Control | 90 | 0 | 1
20291 | Crystalline Silica | 1 | 1000 | 2.858432376
20291 | Crystalline Silica | 7 | 1000 | 1.961617046
20291 | Crystalline Silica | 30 | 1000 | 1.897340889
20291 | Crystalline Silica | 90 | 1000 | 2.34836272
20291 | Crystalline Silica | 1 | 5000 | 4.93365428
20291 | Crystalline Silica | 7 | 5000 | 2.652656159
20291 | Crystalline Silica | 30 | 5000 | 3.961639058
20291 | Crystalline Silica | 90 | 5000 | 8.31209068
20310 | Control | 1 | 0 | 1
20310 | Control | 7 | 0 | 1
20310 | Control | 35 | 0 | 1
20310 | Control | 90 | 0 | 1
20310 | Crystalline Silica | 1 | 1000 | 2.474440388
20310 | Crystalline Silica | 7 | 1000 | 2.19738063
20310 | Crystalline Silica | 35 | 1000 | 2.533038089
20310 | Crystalline Silica | 90 | 1000 | 3.413903414
20310 | Crystalline Silica | 1 | 5000 | 3.520939848
20310 | Crystalline Silica | 7 | 5000 | 3.549710941
20310 | Crystalline Silica | 35 | 5000 | 5.85373252
20310 | Crystalline Silica | 90 | 5000 | 8.964908965
80041 | Control | 1 | 0 | 1
80041 | Control | 7 | 0 | 1
80041 | Control | 30 | 0 | 1
80041 | Control | 90 | 0 | 1
80041 | Amorphous Silica | 1 | 1000 | 2.833383731
80041 | Amorphous Silica | 7 | 1000 | 0.916563768
80041 | Amorphous Silica | 30 | 1000 | 0.789438503
80041 | Amorphous Silica | 90 | 1000 | 1.387215734
80041 | Amorphous Silica | 1 | 5000 | 4.428636226
80041 | Amorphous Silica | 7 | 5000 | 1.083259834
80041 | Amorphous Silica | 30 | 5000 | 0.868315508
80041 | Amorphous Silica | 90 | 5000 | 0.903298504
80042 | Control | 1 | 0 | 1
80042 | Control | 7 | 0 | 1
80042 | Control | 30 | 0 | 1
80042 | Control | 90 | 0 | 1
80042 | Zinc Oxide | 1 | 1000 | 1.785757484
80042 | Zinc Oxide | 7 | 1000 | 1
80042 | Zinc Oxide | 30 | 1000 | 0.842078877
80042 | Zinc Oxide | 90 | 1000 | 0.96783446
80042 | Zinc Oxide | 1 | 5000 | 2.642878742
80042 | Zinc Oxide | 7 | 5000 | 1.805609455
80042 | Zinc Oxide | 30 | 5000 | 0.789438503
80042 | Zinc Oxide | 90 | 5000 | 0.870928089
80042 | Zinc Oxide | 1 | 1000 | 1.380858784
80042 | Zinc Oxide | 7 | 1000 | 0.916563768
80042 | Zinc Oxide | 30 | 1000 | 0.894719251
80042 | Zinc Oxide | 90 | 1000 | 0.96783446
80042 | Zinc Oxide | 1 | 5000 | 3.333383731
80042 | Zinc Oxide | 7 | 5000 | 2.888869289
80042 | Zinc Oxide | 30 | 5000 | 0.815675134
80042 | Zinc Oxide | 90 | 5000 | 1
80151 | Control | 1 | 0 | 1
80151 | Control | 7 | 0 | 1
80151 | Control | 30 | 0 | 1
80151 | Control | 90 | 0 | 1
80151 | Zinc Oxide | 1 | 1000 | 1.377777778
80151 | Zinc Oxide | 7 | 1000 | 0.973684211
80151 | Zinc Oxide | 30 | 1000 | 0.903908795
80151 | Zinc Oxide | 90 | 1000 | 1
80151 | Zinc Oxide | 1 | 5000 | 3.288888889
80151 | Zinc Oxide | 7 | 5000 | 2.894736842
80151 | Zinc Oxide | 30 | 5000 | 0.830618893
80151 | Zinc Oxide | 90 | 5000 | 1
80151 | Zinc Oxide | 1 | 1000 | 1.777777778
80151 | Zinc Oxide | 7 | 1000 | 1.026315789
80151 | Zinc Oxide | 30 | 1000 | 0.85504886
80151 | Zinc Oxide | 90 | 1000 | 1
80151 | Zinc Oxide | 1 | 5000 | 2.622222222
80151 | Zinc Oxide | 7 | 5000 | 1.789473684
80151 | Zinc Oxide | 30 | 5000 | 0.781758958
80151 | Zinc Oxide | 90 | 5000 | 0.876767677

## Sheet1
0 | 8004 | 0 | 1018.19
0 | 8015 | 0 | 1014.58
0 | 8025 | 0
0 | 8038 | 0
0 | 8049 | 0
0 | 8050 | 0
0 | 8078 | 0
0 | 20201 | 0
0 | 20291 | 0
0 | 20310 | 0
0 | 80421 | 0
0 | 80422 | 0
1 | 2020 | 1
1 | 2025 | 1
1 | 2029 | 1
1 | 2031 | 1
1 | 2041 | 1
1 | 2042 | 1
1 | 7006 | 1
1 | 7007 | 1
1 | 8056 | 1
1 | 80041 | 1
1 | 80042 | 1
1 | 80151 | 1
1 | 80561 | 1