## MAC
New_StudyID | StudyID | Material Name | Post exposure days | Total Dose (μg/kg) | Macrophages (fold of control) (BAL)
1 | 2016 | Control | 1 | 0 | 1
1 | 2016 | TiO2 | 1 | 1000 | 1.490797546
1 | 2016 | TiO2 | 1 | 5000 | 1.797546012
1 | 2017 | Control | 1 | 0 | 1
1 | 2017 | TiO2 | 1 | 2272 | 2.024432748
1 | 2017 | TiO2 | 1 | 2272 | 1.18614711
1 | 2017 | Control | 1 | 0 | 1
1 | 2017 | TiO2 | 1 | 472 | 1.195005517
1 | 2017 | phagocytized TiO2 | 1 | 472.7272727 | 1.428382332
1 | 2017 | TiO2+rat serum | 1 | 454 | 1.16877112
1 | 2022 | TiO2 | 21 | 6000 | 1.340229885
1 | 2022 | TiO2 | 90 | 6000 | 0.673170732
1 | 2022 | TiO2 | 3 | 750 | 1.101522843
1 | 2022 | Control | 3 | 0 | 1
1 | 2022 | Control | 21 | 0 | 1
1 | 2022 | Control | 90 | 0 | 1
1 | 2022 | TiO2 | 3 | 750 | 1.157360406
1 | 2022 | TiO2 | 21 | 750 | 0.797701149
1 | 2022 | TiO2 | 90 | 750 | 0.914634146
1 | 2022 | TiO2 | 3 | 1500 | 1.263959391
1 | 2022 | TiO2 | 21 | 1500 | 0.806896552
1 | 2022 | TiO2 | 90 | 1500 | 0.82195122
1 | 2022 | TiO2 | 3 | 3000 | 1.289340102
1 | 2022 | TiO2 | 21 | 3000 | 0.903448276
1 | 2022 | TiO2 | 90 | 3000 | 0.704878049
1 | 2022 | TiO2 | 3 | 6000 | 1.644670051
1 | 2022 | TiO2 | 21 | 750 | 1.048275862
1 | 2022 | TiO2 | 90 | 750 | 0.824390244
1 | 2022 | TiO2 | 3 | 1500 | 0.987309645
1 | 2022 | TiO2 | 21 | 1500 | 0.974712644
1 | 2022 | TiO2 | 90 | 1500 | 0.863414634
1 | 2022 | TiO2 | 3 | 3000 | 0.989847716
1 | 2022 | TiO2 | 21 | 3000 | 0.825287356
1 | 2022 | TiO2 | 90 | 3000 | 0.724390244
1 | 2022 | TiO2 | 3 | 6000 | 1.355329949
1 | 2022 | TiO2 | 21 | 6000 | 1.03908046
1 | 2022 | TiO2 | 90 | 6000 | 0.7
1 | 2037 | Control | 1 | 0 | 1
1 | 2037 | TiO2 | 1 | 1000 | 0.450980363
1 | 2037 | TiO2 | 1 | 5000 | 0.539215635
1 | 2037 | TiO2 | 1 | 7500 | 0.696078176
1 | 2042 | Control | 1 | 0 | 1
1 | 2042 | TiO2 | 1 | 33.3 | 1.024390257
1 | 2042 | TiO2 | 1 | 333.3 | 0.837398405
1 | 2042 | TiO2 | 1 | 3333.3 | 0.861788661
1 | 2042 | Control | 3 | 0 | 1
1 | 2042 | TiO2 | 3 | 33.3 | 0.983739858
1 | 2042 | TiO2 | 3 | 333.3 | 1.07317077
1 | 2042 | TiO2 | 3 | 3333.3 | 1.487804872
1 | 2042 | Control | 6 | 0 | 1
1 | 2042 | TiO2 | 6 | 33.3 | 0.92682923
1 | 2042 | TiO2 | 6 | 333.3 | 1.024390257
1 | 2042 | TiO2 | 6 | 3333.3 | 1.325203277
1 | 2043 | Control | 1 | 0 | 1
1 | 2043 | Control | 16 | 0 | 1
1 | 2043 | Control | 30 | 0 | 1
1 | 2043 | Control | 90 | 0 | 1
1 | 2043 | TiO2 | 1 | 5000 | 0.470587622
1 | 2043 | TiO2 | 16 | 5000 | 1.459999676
1 | 2043 | TiO2 | 30 | 5000 | 1.628572545
1 | 2043 | TiO2 | 90 | 5000 | 0.957746831
1 | 8035 | Control | 1 | 0 | 1
1 | 8035 | Control | 90 | 0 | 1
1 | 8035 | TiO2 | 1 | 5 | 1.831562609
1 | 8035 | TiO2 | 1 | 5 | 1.098941938
1 | 8035 | TiO2 | 1 | 5 | 0.898063134
1 | 8035 | TiO2 | 1 | 5 | 1.65431532
1 | 8035 | TiO2 | 1 | 50 | 1.134378279
1 | 8035 | TiO2 | 1 | 50 | 1.311625568
1 | 8035 | TiO2 | 1 | 50 | 0.82714673
1 | 8035 | TiO2 | 1 | 50 | 1.701578349
1 | 8035 | TiO2 | 1 | 500 | 1.075310423
1 | 8035 | TiO2 | 1 | 500 | 0.673530955
1 | 8035 | TiO2 | 1 | 500 | 1.205294683
1 | 8035 | TiO2 | 1 | 500 | 1.205294683
1 | 8035 | TiO2 | 90 | 5 | 1.38837548
1 | 8035 | TiO2 | 90 | 5 | 1.230928108
1 | 8035 | TiO2 | 90 | 5 | 1.560121806
1 | 8035 | TiO2 | 90 | 5 | 1.946590759
1 | 8035 | TiO2 | 90 | 50 | 1.459949689
1 | 8035 | TiO2 | 90 | 50 | 1.259552496
1 | 8035 | TiO2 | 90 | 50 | 1.20230372
1 | 8035 | TiO2 | 90 | 50 | 1.98954058
1 | 8035 | TiO2 | 90 | 500 | 1.517198464
1 | 8035 | TiO2 | 90 | 500 | 1.68894479
1 | 8035 | TiO2 | 90 | 500 | 1.402674434
1 | 8035 | TiO2 | 90 | 500 | 2.375983053
1 | 8042 | Control | 1 | 0 | 1
1 | 8042 | TiO2 | 1 | 2250 | 1.145631068
1 | 8042 | TiO2 | 1 | 11250 | 1.815533981
1 | 8042 | Control | 7 | 0 | 1
1 | 8042 | TiO2 | 7 | 2250 | 1.43956044
1 | 8042 | TiO2 | 7 | 11250 | 2.395604396
1 | 8042 | Control | 14 | 0 | 1
1 | 8042 | TiO2 | 14 | 2250 | 0.887323944
1 | 8042 | TiO2 | 14 | 11250 | 1.288732394
1 | 8042 | Control | 28 | 0 | 1
1 | 8042 | TiO2 | 28 | 2250 | 0.747126437
1 | 8042 | TiO2 | 28 | 11250 | 1.137931034
1 | 8042 | Control | 63 | 0 | 1
1 | 8042 | TiO2 | 63 | 2250 | 0.802197802
1 | 8042 | TiO2 | 63 | 11250 | 1.164835165
1 | 8052 | Control | 0.1667 | 0 | 1
1 | 8052 | Control | 0.75 | 0 | 1
1 | 8052 | TiO2 | 0.1667 | 500 | 1.950155763
1 | 8052 | TiO2 | 0.75 | 500 | 0.838457891
1 | 8058 | Control | 1 | 0 | 1
1 | 8058 | TiO2 | 1 | 5263 | 1.424078144
1 | 8058 | Control | 3 | 0 | 1
1 | 8058 | TiO2 | 3 | 5263 | 1.487805697
1 | 8058 | Control | 7 | 0 | 1
1 | 8058 | TiO2 | 7 | 5263 | 1.272844658
1 | 8058 | Control | 15 | 0 | 1
1 | 8058 | TiO2 | 15 | 5263 | 1.266909408
1 | 8058 | Control | 30 | 0 | 1
1 | 8058 | TiO2 | 30 | 5263 | 1.011099727
2 | 2022 | Control | 3 | 0 | 1
2 | 2022 | Control | 21 | 0 | 1
2 | 2022 | Control | 90 | 0 | 1
2 | 2022 | Crystalline Silica | 3 | 3000 | 0.964467005
2 | 2022 | Crystalline Silica | 21 | 3000 | 3.908045977
2 | 2022 | Crystalline Silica | 90 | 3000 | 9.268292683
2 | 4002 | Crystalline Silica | 0.125 | 1600 | 2.043478261
2 | 4002 | Crystalline Silica | 1 | 1600 | 320/610
2 | 4002 | Control | 0.125 | 0 | 1
2 | 4002 | Control | 1 | 0 | 1
2 | 5007 | Control | 1 | 0 | 1
2 | 5007 | Control | 7 | 0 | 1
2 | 5007 | Control | 28 | 0 | 1
2 | 5007 | Control | 98 | 0 | 1
2 | 5007 | Amorphous Silica | 1 | 2000 | 0.410740344
2 | 5007 | Amorphous Silica | 7 | 2000 | 0.891874351
2 | 5007 | Amorphous Silica | 28 | 2000 | 1.052791404
2 | 5007 | Amorphous Silica | 98 | 2000 | 1.07385114
2 | 5007 | Amorphous Silica | 1 | 10000 | 0.022667575
2 | 5007 | Amorphous Silica | 7 | 10000 | 0.871235722
2 | 5007 | Amorphous Silica | 28 | 10000 | 1.219107685
2 | 5007 | Amorphous Silica | 98 | 10000 | 1.025002894
2 | 5007 | Amorphous Silica | 1 | 50000 | 0.204397315
2 | 5007 | Amorphous Silica | 7 | 50000 | 0.676791277
2 | 5007 | Amorphous Silica | 28 | 50000 | 1.638012925
2 | 5007 | Amorphous Silica | 98 | 50000 | 1.03021183
2 | 5009 | Control | 3 | 0 | 1
2 | 5009 | Control | 28 | 0 | 1
2 | 5009 | Control | 90 | 0 | 1
2 | 5009 | Crystalline Silica | 3 | 15200 | 2.104321421
2 | 5009 | Crystalline Silica | 28 | 15200 | 2.313228206
2 | 5009 | Crystalline Silica | 90 | 15200 | 1.324375418
2 | 5011 | Control | 0.04167 | 0 | 1
2 | 5011 | Crystalline Silica | 0.04167 | 2513 | 0.679998723
2 | 5011 | Amorphous Silica + Al2O3 (corundum) | 0.04167 | 2513 | 0.660005958
2 | 5011 | Control | 0.08333 | 0 | 1
2 | 5011 | Crystalline Silica | 0.08333 | 2513 | 0.71340059
2 | 5011 | Amorphous Silica + Al2O3 (corundum) | 0.08333 | 2513 | 1.5121971
2 | 5011 | Control | 0.16667 | 0 | 1
2 | 5011 | Crystalline Silica | 0.16667 | 2513 | 0.902700293
2 | 5011 | Amorphous Silica + Al2O3 (corundum) | 0.16667 | 2513 | 1.010812676
2 | 5011 | Control | 0.33333 | 0 | 1
2 | 5011 | Crystalline Silica | 0.33333 | 2513 | 0.913512969
2 | 5011 | Amorphous Silica + Al2O3 (corundum) | 0.33333 | 2513 | 1.043250705
2 | 5011 | Control | 0.66667 | 0 | 1
2 | 5011 | Crystalline Silica | 0.66667 | 2513 | 0.782374993
2 | 5011 | Amorphous Silica + Al2O3 (corundum) | 0.66667 | 2513 | 1.326423728
2 | 5011 | Control | 2 | 0 | 1
2 | 5011 | Crystalline Silica | 2 | 2513 | 0.661863345
2 | 5011 | Amorphous Silica + Al2O3 (corundum) | 2 | 2513 | 0.949641665
2 | 5011 | Control | 90 | 0 | 1
2 | 5011 | Crystalline Silica | 90 | 2513 | 1.364499689
2 | 5011 | Amorphous Silica + Al2O3 (corundum) | 90 | 2513 | 1.785059043
2 | 8035 | Control | 1 | 0 | 1
2 | 8035 | Crystalline Silica | 1 | 5 | 1.034889822
2 | 8035 | Crystalline Silica | 1 | 5 | 0.511629941
2 | 8035 | Crystalline Silica | 1 | 50 | 0.639537426
2 | 8035 | Crystalline Silica | 1 | 50 | 0.941872158
2 | 8035 | Crystalline Silica | 1 | 500 | 0.895352396
2 | 8035 | Crystalline Silica | 1 | 500 | 0.523259881
2 | 8035 | Control | 90 | 0 | 1
2 | 8035 | Crystalline Silica | 90 | 5 | 1.352124983
2 | 8035 | Crystalline Silica | 90 | 5 | 1.253541639
2 | 8035 | Crystalline Silica | 90 | 50 | 1.126784059
2 | 8035 | Crystalline Silica | 90 | 50 | 1.647927976
2 | 8035 | Crystalline Silica | 90 | 500 | 1.253541639
2 | 8035 | Crystalline Silica | 90 | 500 | 2.154958295
2 | 8038 | Control | 1 | 0 | 1
2 | 8038 | Crystalline Silica | 1 | 450 | 0.9375
2 | 8038 | Crystalline Silica | 1 | 2250 | 1.482142857
2 | 8038 | Crystalline Silica | 1 | 11250 | 2.044642857
2 | 8038 | Control | 7 | 0 | 1
2 | 8038 | Crystalline Silica | 7 | 450 | 0.589189189
2 | 8038 | Crystalline Silica | 7 | 2250 | 1.081081081
2 | 8038 | Crystalline Silica | 7 | 11250 | 0.875675676
2 | 8038 | Control | 14 | 0 | 1
2 | 8038 | Crystalline Silica | 14 | 450 | 0.657439446
2 | 8038 | Crystalline Silica | 14 | 2250 | 0.993079585
2 | 8038 | Crystalline Silica | 14 | 11250 | 1.332179931
2 | 8038 | Control | 28 | 0 | 1
2 | 8038 | Crystalline Silica | 28 | 450 | 1.093457944
2 | 8038 | Crystalline Silica | 28 | 2250 | 1.252336449
2 | 8038 | Crystalline Silica | 28 | 11250 | 2.448598131
2 | 8038 | Control | 63 | 0 | 1
2 | 8038 | Crystalline Silica | 63 | 450 | 1.329545455
2 | 8038 | Crystalline Silica | 63 | 2250 | 2.704545455
2 | 8038 | Crystalline Silica | 63 | 11250 | 4.818181818
2 | 8058 | Control | 1 | 0 | 1
2 | 8058 | Crystalline Silica | 1 | 5263 | 2.1200814
2 | 8058 | Control | 3 | 0 | 1
2 | 8058 | Crystalline Silica | 3 | 5263 | 2.099905939
2 | 8058 | Control | 7 | 0 | 1
2 | 8058 | Crystalline Silica | 7 | 5263 | 2.56181403
2 | 8058 | Control | 15 | 0 | 1
2 | 8058 | Crystalline Silica | 15 | 5263 | 2.38767052
2 | 8058 | Control | 30 | 0 | 1
2 | 8058 | Crystalline Silica | 30 | 5263 | 1.380464481
3 | 7006 | Control | 1 | 0 | 1
3 | 7006 | Fe2O3 | 1 | 200 | 1.203125
3 | 7006 | Fe2O3 | 1 | 600 | 1.21875
3 | 7006 | Fe2O3 | 1 | 2000 | 1.1171875
3 | 7009 | Control | 1 | 0 | 1
3 | 7009 | Fe3O4 | 1 | 10810 | 1.32038835
3 | 7009 | Fe3O4 | 1 | 10810 | 2.451456311
3 | 7009 | Fe3O4 | 1 | 10810 | 0.878640777
4 | 8005 | Control | 3 | 0 | 1
4 | 8005 | Control | 7 | 0 | 1
4 | 8005 | Control | 14 | 0 | 1
4 | 8005 | Control | 30 | 0 | 1
4 | 8005 | Control | 90 | 0 | 1
4 | 8005 | Control | 180 | 0 | 1
4 | 8005 | Cerium Dioxide | 3 | 34000 | 0.626865672
4 | 8005 | Cerium Dioxide | 7 | 34000 | 0.840425532
4 | 8005 | Cerium Dioxide | 14 | 34000 | 0.852791878
4 | 8005 | Cerium Dioxide | 30 | 34000 | 0.946808511
4 | 8005 | Cerium Dioxide | 90 | 34000 | 0.971014493
4 | 8005 | Cerium Dioxide | 3 | 34000 | 0.402985075
4 | 8005 | Cerium Dioxide | 7 | 34000 | 0.585106383
4 | 8005 | Cerium Dioxide | 14 | 34000 | 0.639593909
4 | 8005 | Cerium Dioxide | 30 | 34000 | 0.792553191
4 | 8005 | Cerium Dioxide | 90 | 34000 | 1
4 | 8005 | Cerium Dioxide | 180 | 34000 | 0.887640449
4 | 8025 | Control | 1 | 0 | 1
4 | 8025 | Control | 10 | 0 | 1
4 | 8025 | Control | 28 | 0 | 1
4 | 8025 | CeO2 | 1 | 150 | 0.74999994
4 | 8025 | CeO2 | 10 | 150 | 1.532258151
4 | 8025 | CeO2 | 28 | 150 | 0.898305105
4 | 8025 | CeO2 | 1 | 500 | 0.729166612
4 | 8025 | CeO2 | 10 | 500 | 1.951613005
4 | 8025 | CeO2 | 28 | 500 | 1.305084784
4 | 8025 | CeO2 | 1 | 1000 | 0.895833238
4 | 8025 | CeO2 | 10 | 1000 | 1.532258151
4 | 8025 | CeO2 | 28 | 1000 | 1.94915265
4 | 8025 | CeO2 | 1 | 3500 | 0.895833238
4 | 8025 | CeO2 | 10 | 3500 | 2.048387181
4 | 8025 | CeO2 | 28 | 3500 | 2.813559456
4 | 8025 | CeO2 | 1 | 7000 | 0.770833268
4 | 8025 | CeO2 | 10 | 7000 | 1.854838829
4 | 8025 | CeO2 | 28 | 7000 | 2.677966164
4 | 8045 | Control | 0 | 0 | 1
4 | 8045 | CeO2 | 1 | 100 | 0.261241589
4 | 8045 | CeO2 | 7 | 100 | 0.923615505
4 | 8045 | CeO2 | 14 | 100 | 2.304408961
4 | 8047 | Control | 1 | 0 | 1
4 | 8047 | CeO2 | 1 | 383 | 0.6
4 | 8047 | CeO2 | 1 | 1149 | 0.485714286
4 | 8047 | CeO2 | 1 | 3831 | 2.317142857
5 | 8042 | Control | 1 | 0 | 1
5 | 8042 | Al2O3 | 1 | 2250 | 1.174757282
5 | 8042 | Al2O3 | 1 | 11250 | 0.868932039
5 | 8042 | Control | 7 | 0 | 1
5 | 8042 | Al2O3 | 7 | 2250 | 1.032967033
5 | 8042 | Al2O3 | 7 | 11250 | 2.10989011
5 | 8042 | Control | 14 | 0 | 1
5 | 8042 | Al2O3 | 14 | 2250 | 0.802816901
5 | 8042 | Al2O3 | 14 | 11250 | 1.774647887
5 | 8042 | Control | 28 | 0 | 1
5 | 8042 | Al2O3 | 28 | 2250 | 0.862068966
5 | 8042 | Al2O3 | 28 | 11250 | 1.425287356
5 | 8042 | Control | 63 | 0 | 1
5 | 8042 | Al2O3 | 63 | 2250 | 0.857142857
5 | 8042 | Al2O3 | 63 | 11250 | 1.175824176
6 | 8010 | Control | 3 | 0 | 1
6 | 8010 | Control | 7 | 0 | 1
6 | 8010 | Control | 30 | 0 | 1
6 | 8010 | Control | 90 | 0 | 1
6 | 8010 | Control | 180 | 0 | 1
6 | 8010 | Nickel Oxide | 3 | 330 | 3.099767981
6 | 8010 | Nickel Oxide | 7 | 330 | 3.429341069
6 | 8010 | Nickel Oxide | 30 | 330 | 1.549883991
6 | 8010 | Nickel Oxide | 90 | 330 | 2.655531106
6 | 8010 | Nickel Oxide | 180 | 330 | 1
6 | 8010 | Nickel Oxide | 3 | 660 | 2.200116009
6 | 8010 | Nickel Oxide | 7 | 660 | 3.000828844
6 | 8010 | Nickel Oxide | 30 | 660 | 1.950116009
6 | 8010 | Nickel Oxide | 90 | 660 | 3.75935187
6 | 8010 | Nickel Oxide | 180 | 660 | 1.363564461
7 | 8052 | Control | 0.1667 | 0 | 1
7 | 8052 | Control | 0.75 | 0 | 1
7 | 8052 | Co3O4 | 0.1667 | 500 | 1.894505806
7 | 8052 | Co3O4 | 0.75 | 500 | 0.563792537
7 | 8058 | Control | 1 | 0 | 1
7 | 8058 | Co3O4 | 1 | 5263 | 3.076923077
7 | 8058 | Control | 3 | 0 | 1
7 | 8058 | Co3O4 | 3 | 5263 | 1.809930126
7 | 8058 | Control | 7 | 0 | 1
7 | 8058 | Co3O4 | 7 | 5263 | 1.269506338
7 | 8058 | Control | 15 | 0 | 1
7 | 8058 | Co3O4 | 15 | 5263 | 1.682970619
7 | 8058 | Control | 30 | 0 | 1
7 | 8058 | Co3O4 | 30 | 5263 | 1.474351093

## Level1_1
New_StudyID | StudyID | Material Name | Post exposure days | Total Dose (μg/kg) | Macrophages (fold of control) (BAL)
1 | 2016 | Control | 1 | 0 | 1
1 | 2016 | TiO2 | 1 | 1000 | 1.490797546
1 | 2016 | TiO2 | 1 | 5000 | 1.797546012
1 | 2017 | Control | 1 | 0 | 1
1 | 2017 | TiO2 | 1 | 2272 | 2.024432748
1 | 2017 | TiO2 | 1 | 2272 | 1.18614711
1 | 2017 | Control | 1 | 0 | 1
1 | 2017 | TiO2 | 1 | 472 | 1.195005517
1 | 2017 | phagocytized TiO2 | 1 | 472.7272727 | 1.428382332
1 | 2017 | TiO2+rat serum | 1 | 454 | 1.16877112
1 | 2022 | TiO2 | 21 | 6000 | 1.340229885
1 | 2022 | TiO2 | 90 | 6000 | 0.673170732
1 | 2022 | TiO2 | 3 | 750 | 1.101522843
1 | 2022 | Control | 3 | 0 | 1
1 | 2022 | Control | 21 | 0 | 1
1 | 2022 | Control | 90 | 0 | 1
1 | 2022 | TiO2 | 3 | 750 | 1.157360406
1 | 2022 | TiO2 | 21 | 750 | 0.797701149
1 | 2022 | TiO2 | 90 | 750 | 0.914634146
1 | 2022 | TiO2 | 3 | 1500 | 1.263959391
1 | 2022 | TiO2 | 21 | 1500 | 0.806896552
1 | 2022 | TiO2 | 90 | 1500 | 0.82195122
1 | 2022 | TiO2 | 3 | 3000 | 1.289340102
1 | 2022 | TiO2 | 21 | 3000 | 0.903448276
1 | 2022 | TiO2 | 90 | 3000 | 0.704878049
1 | 2022 | TiO2 | 3 | 6000 | 1.644670051
1 | 2022 | TiO2 | 21 | 750 | 1.048275862
1 | 2022 | TiO2 | 90 | 750 | 0.824390244
1 | 2022 | TiO2 | 3 | 1500 | 0.987309645
1 | 2022 | TiO2 | 21 | 1500 | 0.974712644
1 | 2022 | TiO2 | 90 | 1500 | 0.863414634
1 | 2022 | TiO2 | 3 | 3000 | 0.989847716
1 | 2022 | TiO2 | 21 | 3000 | 0.825287356
1 | 2022 | TiO2 | 90 | 3000 | 0.724390244
1 | 2022 | TiO2 | 3 | 6000 | 1.355329949
1 | 2022 | TiO2 | 21 | 6000 | 1.03908046
1 | 2022 | TiO2 | 90 | 6000 | 0.7
1 | 2037 | Control | 1 | 0 | 1
1 | 2037 | TiO2 | 1 | 1000 | 0.450980363
1 | 2037 | TiO2 | 1 | 5000 | 0.539215635
1 | 2037 | TiO2 | 1 | 7500 | 0.696078176
1 | 2042 | Control | 1 | 0 | 1
1 | 2042 | TiO2 | 1 | 33.3 | 1.024390257
1 | 2042 | TiO2 | 1 | 333.3 | 0.837398405
1 | 2042 | TiO2 | 1 | 3333.3 | 0.861788661
1 | 2042 | Control | 3 | 0 | 1
1 | 2042 | TiO2 | 3 | 33.3 | 0.983739858
1 | 2042 | TiO2 | 3 | 333.3 | 1.07317077
1 | 2042 | TiO2 | 3 | 3333.3 | 1.487804872
1 | 2042 | Control | 6 | 0 | 1
1 | 2042 | TiO2 | 6 | 33.3 | 0.92682923
1 | 2042 | TiO2 | 6 | 333.3 | 1.024390257
1 | 2042 | TiO2 | 6 | 3333.3 | 1.325203277
1 | 2043 | Control | 1 | 0 | 1
1 | 2043 | Control | 16 | 0 | 1
1 | 2043 | Control | 30 | 0 | 1
1 | 2043 | Control | 90 | 0 | 1
1 | 2043 | TiO2 | 1 | 5000 | 0.470587622
1 | 2043 | TiO2 | 16 | 5000 | 1.459999676
1 | 2043 | TiO2 | 30 | 5000 | 1.628572545
1 | 2043 | TiO2 | 90 | 5000 | 0.957746831
1 | 8035 | Control | 1 | 0 | 1
1 | 8035 | Control | 90 | 0 | 1
1 | 8035 | TiO2 | 1 | 5 | 1.831562609
1 | 8035 | TiO2 | 1 | 5 | 1.098941938
1 | 8035 | TiO2 | 1 | 5 | 0.898063134
1 | 8035 | TiO2 | 1 | 5 | 1.65431532
1 | 8035 | TiO2 | 1 | 50 | 1.134378279
1 | 8035 | TiO2 | 1 | 50 | 1.311625568
1 | 8035 | TiO2 | 1 | 50 | 0.82714673
1 | 8035 | TiO2 | 1 | 50 | 1.701578349
1 | 8035 | TiO2 | 1 | 500 | 1.075310423
1 | 8035 | TiO2 | 1 | 500 | 0.673530955
1 | 8035 | TiO2 | 1 | 500 | 1.205294683
1 | 8035 | TiO2 | 1 | 500 | 1.205294683
1 | 8035 | TiO2 | 90 | 5 | 1.38837548
1 | 8035 | TiO2 | 90 | 5 | 1.230928108
1 | 8035 | TiO2 | 90 | 5 | 1.560121806
1 | 8035 | TiO2 | 90 | 5 | 1.946590759
1 | 8035 | TiO2 | 90 | 50 | 1.459949689
1 | 8035 | TiO2 | 90 | 50 | 1.259552496
1 | 8035 | TiO2 | 90 | 50 | 1.20230372
1 | 8035 | TiO2 | 90 | 50 | 1.98954058
1 | 8035 | TiO2 | 90 | 500 | 1.517198464
1 | 8035 | TiO2 | 90 | 500 | 1.68894479
1 | 8035 | TiO2 | 90 | 500 | 1.402674434
1 | 8035 | TiO2 | 90 | 500 | 2.375983053
1 | 8042 | Control | 1 | 0 | 1
1 | 8042 | TiO2 | 1 | 2250 | 1.145631068
1 | 8042 | TiO2 | 1 | 11250 | 1.815533981
1 | 8042 | Control | 7 | 0 | 1
1 | 8042 | TiO2 | 7 | 2250 | 1.43956044
1 | 8042 | TiO2 | 7 | 11250 | 2.395604396
1 | 8042 | Control | 14 | 0 | 1
1 | 8042 | TiO2 | 14 | 2250 | 0.887323944
1 | 8042 | TiO2 | 14 | 11250 | 1.288732394
1 | 8042 | Control | 28 | 0 | 1
1 | 8042 | TiO2 | 28 | 2250 | 0.747126437
1 | 8042 | TiO2 | 28 | 11250 | 1.137931034
1 | 8042 | Control | 63 | 0 | 1
1 | 8042 | TiO2 | 63 | 2250 | 0.802197802
1 | 8042 | TiO2 | 63 | 11250 | 1.164835165
1 | 8052 | Control | 0.1667 | 0 | 1
1 | 8052 | Control | 0.75 | 0 | 1
1 | 8052 | TiO2 | 0.1667 | 500 | 1.950155763
1 | 8052 | TiO2 | 0.75 | 500 | 0.838457891
1 | 8058 | Control | 1 | 0 | 1
1 | 8058 | TiO2 | 1 | 5263 | 1.424078144
1 | 8058 | Control | 3 | 0 | 1
1 | 8058 | TiO2 | 3 | 5263 | 1.487805697
1 | 8058 | Control | 7 | 0 | 1
1 | 8058 | TiO2 | 7 | 5263 | 1.272844658
1 | 8058 | Control | 15 | 0 | 1
1 | 8058 | TiO2 | 15 | 5263 | 1.266909408
1 | 8058 | Control | 30 | 0 | 1
1 | 8058 | TiO2 | 30 | 5263 | 1.011099727
3 | 7006 | Control | 1 | 0 | 1
3 | 7006 | Fe2O3 | 1 | 200 | 1.203125
3 | 7006 | Fe2O3 | 1 | 600 | 1.21875
3 | 7006 | Fe2O3 | 1 | 2000 | 1.1171875
3 | 7009 | Control | 1 | 0 | 1
3 | 7009 | Fe3O4 | 1 | 10810 | 1.32038835
3 | 7009 | Fe3O4 | 1 | 10810 | 2.451456311
3 | 7009 | Fe3O4 | 1 | 10810 | 0.878640777
5 | 8042 | Control | 1 | 0 | 1
5 | 8042 | Al2O3 | 1 | 2250 | 1.174757282
5 | 8042 | Al2O3 | 1 | 11250 | 0.868932039
5 | 8042 | Control | 7 | 0 | 1
5 | 8042 | Al2O3 | 7 | 2250 | 1.032967033
5 | 8042 | Al2O3 | 7 | 11250 | 2.10989011
5 | 8042 | Control | 14 | 0 | 1
5 | 8042 | Al2O3 | 14 | 2250 | 0.802816901
5 | 8042 | Al2O3 | 14 | 11250 | 1.774647887
5 | 8042 | Control | 28 | 0 | 1
5 | 8042 | Al2O3 | 28 | 2250 | 0.862068966
5 | 8042 | Al2O3 | 28 | 11250 | 1.425287356
5 | 8042 | Control | 63 | 0 | 1
5 | 8042 | Al2O3 | 63 | 2250 | 0.857142857
5 | 8042 | Al2O3 | 63 | 11250 | 1.175824176

## Level1_2
New_StudyID | StudyID | Material Name | Post exposure days | Total Dose (μg/kg) | Macrophages (fold of control) (BAL)
2 | 2022 | Control | 3 | 0 | 1
2 | 2022 | Control | 21 | 0 | 1
2 | 2022 | Control | 90 | 0 | 1
2 | 2022 | Crystalline Silica | 3 | 3000 | 0.964467005
2 | 2022 | Crystalline Silica | 21 | 3000 | 3.908045977
2 | 2022 | Crystalline Silica | 90 | 3000 | 9.268292683
2 | 4002 | Crystalline Silica | 0.125 | 1600 | 2.043478261
2 | 4002 | Crystalline Silica | 1 | 1600 | 320/610
2 | 4002 | Control | 0.125 | 0 | 1
2 | 4002 | Control | 1 | 0 | 1
2 | 5007 | Control | 1 | 0 | 1
2 | 5007 | Control | 7 | 0 | 1
2 | 5007 | Control | 28 | 0 | 1
2 | 5007 | Control | 98 | 0 | 1
2 | 5007 | Amorphous Silica | 1 | 2000 | 0.410740344
2 | 5007 | Amorphous Silica | 7 | 2000 | 0.891874351
2 | 5007 | Amorphous Silica | 28 | 2000 | 1.052791404
2 | 5007 | Amorphous Silica | 98 | 2000 | 1.07385114
2 | 5007 | Amorphous Silica | 1 | 10000 | 0.022667575
2 | 5007 | Amorphous Silica | 7 | 10000 | 0.871235722
2 | 5007 | Amorphous Silica | 28 | 10000 | 1.219107685
2 | 5007 | Amorphous Silica | 98 | 10000 | 1.025002894
2 | 5007 | Amorphous Silica | 1 | 50000 | 0.204397315
2 | 5007 | Amorphous Silica | 7 | 50000 | 0.676791277
2 | 5007 | Amorphous Silica | 28 | 50000 | 1.638012925
2 | 5007 | Amorphous Silica | 98 | 50000 | 1.03021183
2 | 5009 | Control | 3 | 0 | 1
2 | 5009 | Control | 28 | 0 | 1
2 | 5009 | Control | 90 | 0 | 1
2 | 5009 | Crystalline Silica | 3 | 15200 | 2.104321421
2 | 5009 | Crystalline Silica | 28 | 15200 | 2.313228206
2 | 5009 | Crystalline Silica | 90 | 15200 | 1.324375418
2 | 5011 | Control | 0.04167 | 0 | 1
2 | 5011 | Crystalline Silica | 0.04167 | 2513 | 0.679998723
2 | 5011 | Amorphous Silica + Al2O3 (corundum) | 0.04167 | 2513 | 0.660005958
2 | 5011 | Control | 0.08333 | 0 | 1
2 | 5011 | Crystalline Silica | 0.08333 | 2513 | 0.71340059
2 | 5011 | Amorphous Silica + Al2O3 (corundum) | 0.08333 | 2513 | 1.5121971
2 | 5011 | Control | 0.16667 | 0 | 1
2 | 5011 | Crystalline Silica | 0.16667 | 2513 | 0.902700293
2 | 5011 | Amorphous Silica + Al2O3 (corundum) | 0.16667 | 2513 | 1.010812676
2 | 5011 | Control | 0.33333 | 0 | 1
2 | 5011 | Crystalline Silica | 0.33333 | 2513 | 0.913512969
2 | 5011 | Amorphous Silica + Al2O3 (corundum) | 0.33333 | 2513 | 1.043250705
2 | 5011 | Control | 0.66667 | 0 | 1
2 | 5011 | Crystalline Silica | 0.66667 | 2513 | 0.782374993
2 | 5011 | Amorphous Silica + Al2O3 (corundum) | 0.66667 | 2513 | 1.326423728
2 | 5011 | Control | 2 | 0 | 1
2 | 5011 | Crystalline Silica | 2 | 2513 | 0.661863345
2 | 5011 | Amorphous Silica + Al2O3 (corundum) | 2 | 2513 | 0.949641665
2 | 5011 | Control | 90 | 0 | 1
2 | 5011 | Crystalline Silica | 90 | 2513 | 1.364499689
2 | 5011 | Amorphous Silica + Al2O3 (corundum) | 90 | 2513 | 1.785059043
2 | 8035 | Control | 1 | 0 | 1
2 | 8035 | Crystalline Silica | 1 | 5 | 1.034889822
2 | 8035 | Crystalline Silica | 1 | 5 | 0.511629941
2 | 8035 | Crystalline Silica | 1 | 50 | 0.639537426
2 | 8035 | Crystalline Silica | 1 | 50 | 0.941872158
2 | 8035 | Crystalline Silica | 1 | 500 | 0.895352396
2 | 8035 | Crystalline Silica | 1 | 500 | 0.523259881
2 | 8035 | Control | 90 | 0 | 1
2 | 8035 | Crystalline Silica | 90 | 5 | 1.352124983
2 | 8035 | Crystalline Silica | 90 | 5 | 1.253541639
2 | 8035 | Crystalline Silica | 90 | 50 | 1.126784059
2 | 8035 | Crystalline Silica | 90 | 50 | 1.647927976
2 | 8035 | Crystalline Silica | 90 | 500 | 1.253541639
2 | 8035 | Crystalline Silica | 90 | 500 | 2.154958295
2 | 8038 | Control | 1 | 0 | 1
2 | 8038 | Crystalline Silica | 1 | 450 | 0.9375
2 | 8038 | Crystalline Silica | 1 | 2250 | 1.482142857
2 | 8038 | Crystalline Silica | 1 | 11250 | 2.044642857
2 | 8038 | Control | 7 | 0 | 1
2 | 8038 | Crystalline Silica | 7 | 450 | 0.589189189
2 | 8038 | Crystalline Silica | 7 | 2250 | 1.081081081
2 | 8038 | Crystalline Silica | 7 | 11250 | 0.875675676
2 | 8038 | Control | 14 | 0 | 1
2 | 8038 | Crystalline Silica | 14 | 450 | 0.657439446
2 | 8038 | Crystalline Silica | 14 | 2250 | 0.993079585
2 | 8038 | Crystalline Silica | 14 | 11250 | 1.332179931
2 | 8038 | Control | 28 | 0 | 1
2 | 8038 | Crystalline Silica | 28 | 450 | 1.093457944
2 | 8038 | Crystalline Silica | 28 | 2250 | 1.252336449
2 | 8038 | Crystalline Silica | 28 | 11250 | 2.448598131
2 | 8038 | Control | 63 | 0 | 1
2 | 8038 | Crystalline Silica | 63 | 450 | 1.329545455
2 | 8038 | Crystalline Silica | 63 | 2250 | 2.704545455
2 | 8038 | Crystalline Silica | 63 | 11250 | 4.818181818
2 | 8058 | Control | 1 | 0 | 1
2 | 8058 | Crystalline Silica | 1 | 5263 | 2.1200814
2 | 8058 | Control | 3 | 0 | 1
2 | 8058 | Crystalline Silica | 3 | 5263 | 2.099905939
2 | 8058 | Control | 7 | 0 | 1
2 | 8058 | Crystalline Silica | 7 | 5263 | 2.56181403
2 | 8058 | Control | 15 | 0 | 1
2 | 8058 | Crystalline Silica | 15 | 5263 | 2.38767052
2 | 8058 | Control | 30 | 0 | 1
2 | 8058 | Crystalline Silica | 30 | 5263 | 1.380464481
4 | 8005 | Control | 3 | 0 | 1
4 | 8005 | Control | 7 | 0 | 1
4 | 8005 | Control | 14 | 0 | 1
4 | 8005 | Control | 30 | 0 | 1
4 | 8005 | Control | 90 | 0 | 1
4 | 8005 | Control | 180 | 0 | 1
4 | 8005 | Cerium Dioxide | 3 | 34000 | 0.626865672
4 | 8005 | Cerium Dioxide | 7 | 34000 | 0.840425532
4 | 8005 | Cerium Dioxide | 14 | 34000 | 0.852791878
4 | 8005 | Cerium Dioxide | 30 | 34000 | 0.946808511
4 | 8005 | Cerium Dioxide | 90 | 34000 | 0.971014493
4 | 8005 | Cerium Dioxide | 3 | 34000 | 0.402985075
4 | 8005 | Cerium Dioxide | 7 | 34000 | 0.585106383
4 | 8005 | Cerium Dioxide | 14 | 34000 | 0.639593909
4 | 8005 | Cerium Dioxide | 30 | 34000 | 0.792553191
4 | 8005 | Cerium Dioxide | 90 | 34000 | 1
4 | 8005 | Cerium Dioxide | 180 | 34000 | 0.887640449
4 | 8025 | Control | 1 | 0 | 1
4 | 8025 | Control | 10 | 0 | 1
4 | 8025 | Control | 28 | 0 | 1
4 | 8025 | CeO2 | 1 | 150 | 0.74999994
4 | 8025 | CeO2 | 10 | 150 | 1.532258151
4 | 8025 | CeO2 | 28 | 150 | 0.898305105
4 | 8025 | CeO2 | 1 | 500 | 0.729166612
4 | 8025 | CeO2 | 10 | 500 | 1.951613005
4 | 8025 | CeO2 | 28 | 500 | 1.305084784
4 | 8025 | CeO2 | 1 | 1000 | 0.895833238
4 | 8025 | CeO2 | 10 | 1000 | 1.532258151
4 | 8025 | CeO2 | 28 | 1000 | 1.94915265
4 | 8025 | CeO2 | 1 | 3500 | 0.895833238
4 | 8025 | CeO2 | 10 | 3500 | 2.048387181
4 | 8025 | CeO2 | 28 | 3500 | 2.813559456
4 | 8025 | CeO2 | 1 | 7000 | 0.770833268
4 | 8025 | CeO2 | 10 | 7000 | 1.854838829
4 | 8025 | CeO2 | 28 | 7000 | 2.677966164
4 | 8045 | Control | 0 | 0 | 1
4 | 8045 | CeO2 | 1 | 100 | 0.261241589
4 | 8045 | CeO2 | 7 | 100 | 0.923615505
4 | 8045 | CeO2 | 14 | 100 | 2.304408961
4 | 8047 | Control | 1 | 0 | 1
4 | 8047 | CeO2 | 1 | 383 | 0.6
4 | 8047 | CeO2 | 1 | 1149 | 0.485714286
4 | 8047 | CeO2 | 1 | 3831 | 2.317142857
6 | 8010 | Control | 3 | 0 | 1
6 | 8010 | Control | 7 | 0 | 1
6 | 8010 | Control | 30 | 0 | 1
6 | 8010 | Control | 90 | 0 | 1
6 | 8010 | Control | 180 | 0 | 1
6 | 8010 | Nickel Oxide | 3 | 330 | 3.099767981
6 | 8010 | Nickel Oxide | 7 | 330 | 3.429341069
6 | 8010 | Nickel Oxide | 30 | 330 | 1.549883991
6 | 8010 | Nickel Oxide | 90 | 330 | 2.655531106
6 | 8010 | Nickel Oxide | 180 | 330 | 1
6 | 8010 | Nickel Oxide | 3 | 660 | 2.200116009
6 | 8010 | Nickel Oxide | 7 | 660 | 3.000828844
6 | 8010 | Nickel Oxide | 30 | 660 | 1.950116009
6 | 8010 | Nickel Oxide | 90 | 660 | 3.75935187
6 | 8010 | Nickel Oxide | 180 | 660 | 1.363564461
7 | 8052 | Control | 0.1667 | 0 | 1
7 | 8052 | Control | 0.75 | 0 | 1
7 | 8052 | Co3O4 | 0.1667 | 500 | 1.894505806
7 | 8052 | Co3O4 | 0.75 | 500 | 0.563792537
7 | 8058 | Control | 1 | 0 | 1
7 | 8058 | Co3O4 | 1 | 5263 | 3.076923077
7 | 8058 | Control | 3 | 0 | 1
7 | 8058 | Co3O4 | 3 | 5263 | 1.809930126
7 | 8058 | Control | 7 | 0 | 1
7 | 8058 | Co3O4 | 7 | 5263 | 1.269506338
7 | 8058 | Control | 15 | 0 | 1
7 | 8058 | Co3O4 | 15 | 5263 | 1.682970619
7 | 8058 | Control | 30 | 0 | 1
7 | 8058 | Co3O4 | 30 | 5263 | 1.474351093

## Level2_1
New_StudyID | StudyID | Material Name | Post exposure days | Total Dose (μg/kg) | Macrophages (fold of control) (BAL)
1 | 2016 | Control | 1 | 0 | 1
1 | 2016 | TiO2 | 1 | 1000 | 1.490797546
1 | 2016 | TiO2 | 1 | 5000 | 1.797546012
1 | 2017 | Control | 1 | 0 | 1
1 | 2017 | TiO2 | 1 | 2272 | 2.024432748
1 | 2017 | TiO2 | 1 | 2272 | 1.18614711
1 | 2017 | Control | 1 | 0 | 1
1 | 2017 | TiO2 | 1 | 472 | 1.195005517
1 | 2017 | phagocytized TiO2 | 1 | 472.7272727 | 1.428382332
1 | 2017 | TiO2+rat serum | 1 | 454 | 1.16877112
1 | 2022 | TiO2 | 21 | 6000 | 1.340229885
1 | 2022 | TiO2 | 90 | 6000 | 0.673170732
1 | 2022 | TiO2 | 3 | 750 | 1.101522843
1 | 2022 | Control | 3 | 0 | 1
1 | 2022 | Control | 21 | 0 | 1
1 | 2022 | Control | 90 | 0 | 1
1 | 2022 | TiO2 | 3 | 750 | 1.157360406
1 | 2022 | TiO2 | 21 | 750 | 0.797701149
1 | 2022 | TiO2 | 90 | 750 | 0.914634146
1 | 2022 | TiO2 | 3 | 1500 | 1.263959391
1 | 2022 | TiO2 | 21 | 1500 | 0.806896552
1 | 2022 | TiO2 | 90 | 1500 | 0.82195122
1 | 2022 | TiO2 | 3 | 3000 | 1.289340102
1 | 2022 | TiO2 | 21 | 3000 | 0.903448276
1 | 2022 | TiO2 | 90 | 3000 | 0.704878049
1 | 2022 | TiO2 | 3 | 6000 | 1.644670051
1 | 2022 | TiO2 | 21 | 750 | 1.048275862
1 | 2022 | TiO2 | 90 | 750 | 0.824390244
1 | 2022 | TiO2 | 3 | 1500 | 0.987309645
1 | 2022 | TiO2 | 21 | 1500 | 0.974712644
1 | 2022 | TiO2 | 90 | 1500 | 0.863414634
1 | 2022 | TiO2 | 3 | 3000 | 0.989847716
1 | 2022 | TiO2 | 21 | 3000 | 0.825287356
1 | 2022 | TiO2 | 90 | 3000 | 0.724390244
1 | 2022 | TiO2 | 3 | 6000 | 1.355329949
1 | 2022 | TiO2 | 21 | 6000 | 1.03908046
1 | 2022 | TiO2 | 90 | 6000 | 0.7
1 | 2037 | Control | 1 | 0 | 1
1 | 2037 | TiO2 | 1 | 1000 | 0.450980363
1 | 2037 | TiO2 | 1 | 5000 | 0.539215635
1 | 2037 | TiO2 | 1 | 7500 | 0.696078176
1 | 2042 | Control | 1 | 0 | 1
1 | 2042 | TiO2 | 1 | 33.3 | 1.024390257
1 | 2042 | TiO2 | 1 | 333.3 | 0.837398405
1 | 2042 | TiO2 | 1 | 3333.3 | 0.861788661
1 | 2042 | Control | 3 | 0 | 1
1 | 2042 | TiO2 | 3 | 33.3 | 0.983739858
1 | 2042 | TiO2 | 3 | 333.3 | 1.07317077
1 | 2042 | TiO2 | 3 | 3333.3 | 1.487804872
1 | 2042 | Control | 6 | 0 | 1
1 | 2042 | TiO2 | 6 | 33.3 | 0.92682923
1 | 2042 | TiO2 | 6 | 333.3 | 1.024390257
1 | 2042 | TiO2 | 6 | 3333.3 | 1.325203277
1 | 2043 | Control | 1 | 0 | 1
1 | 2043 | Control | 16 | 0 | 1
1 | 2043 | Control | 30 | 0 | 1
1 | 2043 | Control | 90 | 0 | 1
1 | 2043 | TiO2 | 1 | 5000 | 0.470587622
1 | 2043 | TiO2 | 16 | 5000 | 1.459999676
1 | 2043 | TiO2 | 30 | 5000 | 1.628572545
1 | 2043 | TiO2 | 90 | 5000 | 0.957746831
1 | 8035 | Control | 1 | 0 | 1
1 | 8035 | Control | 90 | 0 | 1
1 | 8035 | TiO2 | 1 | 5 | 1.831562609
1 | 8035 | TiO2 | 1 | 5 | 1.098941938
1 | 8035 | TiO2 | 1 | 5 | 0.898063134
1 | 8035 | TiO2 | 1 | 5 | 1.65431532
1 | 8035 | TiO2 | 1 | 50 | 1.134378279
1 | 8035 | TiO2 | 1 | 50 | 1.311625568
1 | 8035 | TiO2 | 1 | 50 | 0.82714673
1 | 8035 | TiO2 | 1 | 50 | 1.701578349
1 | 8035 | TiO2 | 1 | 500 | 1.075310423
1 | 8035 | TiO2 | 1 | 500 | 0.673530955
1 | 8035 | TiO2 | 1 | 500 | 1.205294683
1 | 8035 | TiO2 | 1 | 500 | 1.205294683
1 | 8035 | TiO2 | 90 | 5 | 1.38837548
1 | 8035 | TiO2 | 90 | 5 | 1.230928108
1 | 8035 | TiO2 | 90 | 5 | 1.560121806
1 | 8035 | TiO2 | 90 | 5 | 1.946590759
1 | 8035 | TiO2 | 90 | 50 | 1.459949689
1 | 8035 | TiO2 | 90 | 50 | 1.259552496
1 | 8035 | TiO2 | 90 | 50 | 1.20230372
1 | 8035 | TiO2 | 90 | 50 | 1.98954058
1 | 8035 | TiO2 | 90 | 500 | 1.517198464
1 | 8035 | TiO2 | 90 | 500 | 1.68894479
1 | 8035 | TiO2 | 90 | 500 | 1.402674434
1 | 8035 | TiO2 | 90 | 500 | 2.375983053
1 | 8042 | Control | 1 | 0 | 1
1 | 8042 | TiO2 | 1 | 2250 | 1.145631068
1 | 8042 | TiO2 | 1 | 11250 | 1.815533981
1 | 8042 | Control | 7 | 0 | 1
1 | 8042 | TiO2 | 7 | 2250 | 1.43956044
1 | 8042 | TiO2 | 7 | 11250 | 2.395604396
1 | 8042 | Control | 14 | 0 | 1
1 | 8042 | TiO2 | 14 | 2250 | 0.887323944
1 | 8042 | TiO2 | 14 | 11250 | 1.288732394
1 | 8042 | Control | 28 | 0 | 1
1 | 8042 | TiO2 | 28 | 2250 | 0.747126437
1 | 8042 | TiO2 | 28 | 11250 | 1.137931034
1 | 8042 | Control | 63 | 0 | 1
1 | 8042 | TiO2 | 63 | 2250 | 0.802197802
1 | 8042 | TiO2 | 63 | 11250 | 1.164835165
1 | 8052 | Control | 0.1667 | 0 | 1
1 | 8052 | Control | 0.75 | 0 | 1
1 | 8052 | TiO2 | 0.1667 | 500 | 1.950155763
1 | 8052 | TiO2 | 0.75 | 500 | 0.838457891
1 | 8058 | Control | 1 | 0 | 1
1 | 8058 | TiO2 | 1 | 5263 | 1.424078144
1 | 8058 | Control | 3 | 0 | 1
1 | 8058 | TiO2 | 3 | 5263 | 1.487805697
1 | 8058 | Control | 7 | 0 | 1
1 | 8058 | TiO2 | 7 | 5263 | 1.272844658
1 | 8058 | Control | 15 | 0 | 1
1 | 8058 | TiO2 | 15 | 5263 | 1.266909408
1 | 8058 | Control | 30 | 0 | 1
1 | 8058 | TiO2 | 30 | 5263 | 1.011099727
3 | 7006 | Control | 1 | 0 | 1
3 | 7006 | Fe2O3 | 1 | 200 | 1.203125
3 | 7006 | Fe2O3 | 1 | 600 | 1.21875
3 | 7006 | Fe2O3 | 1 | 2000 | 1.1171875
3 | 7009 | Control | 1 | 0 | 1
3 | 7009 | Fe3O4 | 1 | 10810 | 1.32038835
3 | 7009 | Fe3O4 | 1 | 10810 | 2.451456311
3 | 7009 | Fe3O4 | 1 | 10810 | 0.878640777

## Level2_2
New_StudyID | StudyID | Material Name | Post exposure days | Total Dose (μg/kg) | Macrophages (fold of control) (BAL)
2 | 2022 | Control | 3 | 0 | 1
2 | 2022 | Control | 21 | 0 | 1
2 | 2022 | Control | 90 | 0 | 1
2 | 2022 | Crystalline Silica | 3 | 3000 | 0.964467005
2 | 2022 | Crystalline Silica | 21 | 3000 | 3.908045977
2 | 2022 | Crystalline Silica | 90 | 3000 | 9.268292683
2 | 4002 | Crystalline Silica | 0.125 | 1600 | 2.043478261
2 | 4002 | Crystalline Silica | 1 | 1600 | 320/610
2 | 4002 | Control | 0.125 | 0 | 1
2 | 4002 | Control | 1 | 0 | 1
2 | 5007 | Control | 1 | 0 | 1
2 | 5007 | Control | 7 | 0 | 1
2 | 5007 | Control | 28 | 0 | 1
2 | 5007 | Control | 98 | 0 | 1
2 | 5007 | Amorphous Silica | 1 | 2000 | 0.410740344
2 | 5007 | Amorphous Silica | 7 | 2000 | 0.891874351
2 | 5007 | Amorphous Silica | 28 | 2000 | 1.052791404
2 | 5007 | Amorphous Silica | 98 | 2000 | 1.07385114
2 | 5007 | Amorphous Silica | 1 | 10000 | 0.022667575
2 | 5007 | Amorphous Silica | 7 | 10000 | 0.871235722
2 | 5007 | Amorphous Silica | 28 | 10000 | 1.219107685
2 | 5007 | Amorphous Silica | 98 | 10000 | 1.025002894
2 | 5007 | Amorphous Silica | 1 | 50000 | 0.204397315
2 | 5007 | Amorphous Silica | 7 | 50000 | 0.676791277
2 | 5007 | Amorphous Silica | 28 | 50000 | 1.638012925
2 | 5007 | Amorphous Silica | 98 | 50000 | 1.03021183
2 | 5009 | Control | 3 | 0 | 1
2 | 5009 | Control | 28 | 0 | 1
2 | 5009 | Control | 90 | 0 | 1
2 | 5009 | Crystalline Silica | 3 | 15200 | 2.104321421
2 | 5009 | Crystalline Silica | 28 | 15200 | 2.313228206
2 | 5009 | Crystalline Silica | 90 | 15200 | 1.324375418
2 | 5011 | Control | 0.04167 | 0 | 1
2 | 5011 | Crystalline Silica | 0.04167 | 2513 | 0.679998723
2 | 5011 | Amorphous Silica + Al2O3 (corundum) | 0.04167 | 2513 | 0.660005958
2 | 5011 | Control | 0.08333 | 0 | 1
2 | 5011 | Crystalline Silica | 0.08333 | 2513 | 0.71340059
2 | 5011 | Amorphous Silica + Al2O3 (corundum) | 0.08333 | 2513 | 1.5121971
2 | 5011 | Control | 0.16667 | 0 | 1
2 | 5011 | Crystalline Silica | 0.16667 | 2513 | 0.902700293
2 | 5011 | Amorphous Silica + Al2O3 (corundum) | 0.16667 | 2513 | 1.010812676
2 | 5011 | Control | 0.33333 | 0 | 1
2 | 5011 | Crystalline Silica | 0.33333 | 2513 | 0.913512969
2 | 5011 | Amorphous Silica + Al2O3 (corundum) | 0.33333 | 2513 | 1.043250705
2 | 5011 | Control | 0.66667 | 0 | 1
2 | 5011 | Crystalline Silica | 0.66667 | 2513 | 0.782374993
2 | 5011 | Amorphous Silica + Al2O3 (corundum) | 0.66667 | 2513 | 1.326423728
2 | 5011 | Control | 2 | 0 | 1
2 | 5011 | Crystalline Silica | 2 | 2513 | 0.661863345
2 | 5011 | Amorphous Silica + Al2O3 (corundum) | 2 | 2513 | 0.949641665
2 | 5011 | Control | 90 | 0 | 1
2 | 5011 | Crystalline Silica | 90 | 2513 | 1.364499689
2 | 5011 | Amorphous Silica + Al2O3 (corundum) | 90 | 2513 | 1.785059043
2 | 8035 | Control | 1 | 0 | 1
2 | 8035 | Crystalline Silica | 1 | 5 | 1.034889822
2 | 8035 | Crystalline Silica | 1 | 5 | 0.511629941
2 | 8035 | Crystalline Silica | 1 | 50 | 0.639537426
2 | 8035 | Crystalline Silica | 1 | 50 | 0.941872158
2 | 8035 | Crystalline Silica | 1 | 500 | 0.895352396
2 | 8035 | Crystalline Silica | 1 | 500 | 0.523259881
2 | 8035 | Control | 90 | 0 | 1
2 | 8035 | Crystalline Silica | 90 | 5 | 1.352124983
2 | 8035 | Crystalline Silica | 90 | 5 | 1.253541639
2 | 8035 | Crystalline Silica | 90 | 50 | 1.126784059
2 | 8035 | Crystalline Silica | 90 | 50 | 1.647927976
2 | 8035 | Crystalline Silica | 90 | 500 | 1.253541639
2 | 8035 | Crystalline Silica | 90 | 500 | 2.154958295
2 | 8038 | Control | 1 | 0 | 1
2 | 8038 | Crystalline Silica | 1 | 450 | 0.9375
2 | 8038 | Crystalline Silica | 1 | 2250 | 1.482142857
2 | 8038 | Crystalline Silica | 1 | 11250 | 2.044642857
2 | 8038 | Control | 7 | 0 | 1
2 | 8038 | Crystalline Silica | 7 | 450 | 0.589189189
2 | 8038 | Crystalline Silica | 7 | 2250 | 1.081081081
2 | 8038 | Crystalline Silica | 7 | 11250 | 0.875675676
2 | 8038 | Control | 14 | 0 | 1
2 | 8038 | Crystalline Silica | 14 | 450 | 0.657439446
2 | 8038 | Crystalline Silica | 14 | 2250 | 0.993079585
2 | 8038 | Crystalline Silica | 14 | 11250 | 1.332179931
2 | 8038 | Control | 28 | 0 | 1
2 | 8038 | Crystalline Silica | 28 | 450 | 1.093457944
2 | 8038 | Crystalline Silica | 28 | 2250 | 1.252336449
2 | 8038 | Crystalline Silica | 28 | 11250 | 2.448598131
2 | 8038 | Control | 63 | 0 | 1
2 | 8038 | Crystalline Silica | 63 | 450 | 1.329545455
2 | 8038 | Crystalline Silica | 63 | 2250 | 2.704545455
2 | 8038 | Crystalline Silica | 63 | 11250 | 4.818181818
2 | 8058 | Control | 1 | 0 | 1
2 | 8058 | Crystalline Silica | 1 | 5263 | 2.1200814
2 | 8058 | Control | 3 | 0 | 1
2 | 8058 | Crystalline Silica | 3 | 5263 | 2.099905939
2 | 8058 | Control | 7 | 0 | 1
2 | 8058 | Crystalline Silica | 7 | 5263 | 2.56181403
2 | 8058 | Control | 15 | 0 | 1
2 | 8058 | Crystalline Silica | 15 | 5263 | 2.38767052
2 | 8058 | Control | 30 | 0 | 1
2 | 8058 | Crystalline Silica | 30 | 5263 | 1.380464481
6 | 8010 | Control | 3 | 0 | 1
6 | 8010 | Control | 7 | 0 | 1
6 | 8010 | Control | 30 | 0 | 1
6 | 8010 | Control | 90 | 0 | 1
6 | 8010 | Control | 180 | 0 | 1
6 | 8010 | Nickel Oxide | 3 | 330 | 3.099767981
6 | 8010 | Nickel Oxide | 7 | 330 | 3.429341069
6 | 8010 | Nickel Oxide | 30 | 330 | 1.549883991
6 | 8010 | Nickel Oxide | 90 | 330 | 2.655531106
6 | 8010 | Nickel Oxide | 180 | 330 | 1
6 | 8010 | Nickel Oxide | 3 | 660 | 2.200116009
6 | 8010 | Nickel Oxide | 7 | 660 | 3.000828844
6 | 8010 | Nickel Oxide | 30 | 660 | 1.950116009
6 | 8010 | Nickel Oxide | 90 | 660 | 3.75935187
6 | 8010 | Nickel Oxide | 180 | 660 | 1.363564461

## Level2_3
New_StudyID | StudyID | Material Name | Post exposure days | Total Dose (μg/kg) | Macrophages (fold of control) (BAL)
4 | 8005 | Control | 3 | 0 | 1
4 | 8005 | Control | 7 | 0 | 1
4 | 8005 | Control | 14 | 0 | 1
4 | 8005 | Control | 30 | 0 | 1
4 | 8005 | Control | 90 | 0 | 1
4 | 8005 | Control | 180 | 0 | 1
4 | 8005 | Cerium Dioxide | 3 | 34000 | 0.626865672
4 | 8005 | Cerium Dioxide | 7 | 34000 | 0.840425532
4 | 8005 | Cerium Dioxide | 14 | 34000 | 0.852791878
4 | 8005 | Cerium Dioxide | 30 | 34000 | 0.946808511
4 | 8005 | Cerium Dioxide | 90 | 34000 | 0.971014493
4 | 8005 | Cerium Dioxide | 3 | 34000 | 0.402985075
4 | 8005 | Cerium Dioxide | 7 | 34000 | 0.585106383
4 | 8005 | Cerium Dioxide | 14 | 34000 | 0.639593909
4 | 8005 | Cerium Dioxide | 30 | 34000 | 0.792553191
4 | 8005 | Cerium Dioxide | 90 | 34000 | 1
4 | 8005 | Cerium Dioxide | 180 | 34000 | 0.887640449
4 | 8025 | Control | 1 | 0 | 1
4 | 8025 | Control | 10 | 0 | 1
4 | 8025 | Control | 28 | 0 | 1
4 | 8025 | CeO2 | 1 | 150 | 0.74999994
4 | 8025 | CeO2 | 10 | 150 | 1.532258151
4 | 8025 | CeO2 | 28 | 150 | 0.898305105
4 | 8025 | CeO2 | 1 | 500 | 0.729166612
4 | 8025 | CeO2 | 10 | 500 | 1.951613005
4 | 8025 | CeO2 | 28 | 500 | 1.305084784
4 | 8025 | CeO2 | 1 | 1000 | 0.895833238
4 | 8025 | CeO2 | 10 | 1000 | 1.532258151
4 | 8025 | CeO2 | 28 | 1000 | 1.94915265
4 | 8025 | CeO2 | 1 | 3500 | 0.895833238
4 | 8025 | CeO2 | 10 | 3500 | 2.048387181
4 | 8025 | CeO2 | 28 | 3500 | 2.813559456
4 | 8025 | CeO2 | 1 | 7000 | 0.770833268
4 | 8025 | CeO2 | 10 | 7000 | 1.854838829
4 | 8025 | CeO2 | 28 | 7000 | 2.677966164
4 | 8045 | Control | 0 | 0 | 1
4 | 8045 | CeO2 | 1 | 100 | 0.261241589
4 | 8045 | CeO2 | 7 | 100 | 0.923615505
4 | 8045 | CeO2 | 14 | 100 | 2.304408961
4 | 8047 | Control | 1 | 0 | 1
4 | 8047 | CeO2 | 1 | 383 | 0.6
4 | 8047 | CeO2 | 1 | 1149 | 0.485714286
4 | 8047 | CeO2 | 1 | 3831 | 2.317142857
7 | 8052 | Control | 0.1667 | 0 | 1
7 | 8052 | Control | 0.75 | 0 | 1
7 | 8052 | Co3O4 | 0.1667 | 500 | 1.894505806
7 | 8052 | Co3O4 | 0.75 | 500 | 0.563792537
7 | 8058 | Control | 1 | 0 | 1
7 | 8058 | Co3O4 | 1 | 5263 | 3.076923077
7 | 8058 | Control | 3 | 0 | 1
7 | 8058 | Co3O4 | 3 | 5263 | 1.809930126
7 | 8058 | Control | 7 | 0 | 1
7 | 8058 | Co3O4 | 7 | 5263 | 1.269506338
7 | 8058 | Control | 15 | 0 | 1
7 | 8058 | Co3O4 | 15 | 5263 | 1.682970619
7 | 8058 | Control | 30 | 0 | 1
7 | 8058 | Co3O4 | 30 | 5263 | 1.474351093